## Sheet1
0	0.00143252	0.00296159	0.00315307	0.00658106	0.00626864	65		-0.05	0.065	24.1	08:30:00 AM	Run 2
0.1	0.00656297	0.00444183	0.00658523	0.0123216	0.0126207	65.1		0.05	0.165	23.74
0.2	0.00940558	0.00720605	0.0106987	0.0136578	0.0146378	65.2		0.15	0.265	23.67			23.48
0.3	0.0125734	0.0124641	0.0129793	0.016154	0.0167057	65.3		0.25	0.365	23.3				0.005
0.4	0.0145966	0.0136333	0.0156842	0.0180355	0.0192932	65.4		0.35	0.465	23.15
0.5	0.0166235	0.0161643	0.0177546	0.0205075	0.0208101	65.5		0.45	0.565	23.07
0.6	0.0192672	0.0179892	0.0204099	0.0212356	0.0217483	65.6		0.55	0.665	22.97	09:30:00 AM	Run 3		0.055
0.7	0.0209822	0.0200164	0.0212578	0.0227143	0.0241203	65.7		0.65	0.765	22.89
0.8	0.0221194	0.0209318	0.0238147	0.0248766	0.0252253	65.8		0.75	0.865	22.81
0.9	0.0245599	0.0221079	0.0248688	0.0264196	0.0297	65.9		0.85	0.965	22.77
1	0.0276	0.024412	0.0293	0.0305	0.031	66		0.95	1.065	22.68
1.1	0.0291	0.0275	0.0307	0.0315	0.0323	66.1		1.05	1.165	22.54	09:45:00 AM			0
1.2	0.0312	0.0304	0.0312	0.0325	0.0354	66.2		1.15	1.265	22.44
1.3	0.033	0.0324	0.0351	0.0341	0.0371	66.3		1.25	1.365	22.23			22.37
1.4	0.0352	0.0345553	0.0389	0.0417	0.0421	66.4		1.35	1.465	22.13	09:50:00 AM
1.5	0.036	0.0362	0.0398	0.0425	0.0431	66.5		1.45	1.565	21.89	10:00:00 AM
										21.67	10:10:00 AM
										21.5	10:15:00 AM	Run 4
										21.45
										21.39
										21.32
										21.06
										20.99
										20.88
										20.82	10:40:00 AM
									0.2	20.68
										20.62
										20.38	10:50:00 AM
										20.2		run5
										19.98	11:10:00 AM
										19.59	11:25:00 AM
										19.53
										19.41	11:35:00 AM
										19.3
										19.23	11:45:00 AM
										19.07
										18.99
										18.95
										18.91
										18.85	12:10:00 PM
										18.84
										18.88	12:30:00 PM

## Sheet2
VUV3, 28.7°C					VUV3,0°C
file nb	mean	Voltage	sigma	error voltage		file nb	mean	Voltage	sigma	error voltage
1000	0.00296198	51.5	0.00100746	0		1014	0.0135914	51.5	0.000518543	0		109.06	109.78
1001	0.00601705	52	0.000481022	0		1015	0.0166258	52	0.000534815	0		109.26	0.1140892792
1002	0.00973661	52.5	0.00059402	0		1016	0.0204315	52.5	0.000564982	0		110.05
1003	0.0131582	53	0.000629637	0		1017	0.0239985	53	0.000591857	0		109.48
1004	0.0168871	53.5	0.000785961	0		1018	0.0277801	53.5	0.000693151	0		110.02
1005	0.0208439	54	0.000864596	0		1019	0.0315023	54	0.000713625	0		110.13
1006	0.0242997	54.5	0.00121415	0		1020	0.0353905	54.5	0.000750229	0		109.78
1007	0.0282727	55	0.00122708	0		1021	0.0393188	55	0.000888195	0		109.76
1008	0.0318961	55.5	0.00109079	0		1022	0.043402	55.5	0.000986773	0		109.72
1009	0.0360149	56	0.00106854	0					110.1
1010	0.0394256	56.5	0.00252718	0					110.22

VUV3,-20°C					VUV3,-40°C
file nb	mean	Voltage	sigma	error voltage		file nb	mean	Voltage	sigma	error voltage
1023	0.00357749	49.1	0.000439575	0		1038	0.00305193	48	0.000414474	0
1024	0.00717047	49.6	0.000464888	0		1039	0.00658663	48.5	0.00042333	0
1025	0.0108129	50.1	0.000461746	0		1040	0.010681	49	0.00040087	0
1026	0.014192	50.6	0.000499408	0		1041	0.0137053	49.5	0.00041366	0
1027	0.0178401	51.1	0.000559671	0		1042	0.0174426	50	0.000463923	0
1028	0.0217672	51.6	0.000525284	0		1043	0.0212979	50.5	0.000531922	0
1029	0.0256709	52.1	0.000595647	0		1044	0.0252692	51	0.000489309	0
1030	0.0290747	52.6	0.000617504	0		1045	0.0287685	51.5	0.00062921	0
1031	0.0328865	53.1	0.000726348	0		1046	0.0325149	52	0.000612317	0
1032	0.0366162	53.6	0.00074273	0
1033	0.0410236	54.1	0.000943932	0

VUV3,-60°C					VUV3,-80°C
file nb	mean	Voltage	sigma	error voltage		file nb	mean	Voltage	sigma	error voltage
1047	0.00342231	47.1	0.000382724	0		1056	0.00429355	46.3	0.000370592	0
1048	0.00725733	47.6	0.00044898	0		1057	0.00807351	46.8	0.000408024	0
1049	0.0109548	48.1	0.000496307	0		1058	0.0117648	47.3	0.00041137	0
1050	0.0143022	48.6	0.000450548	0		1059	0.0152193	47.8	0.000458129	0
1051	0.0181772	49.1	0.000476221	0		1060	0.0189339	48.3	0.000463285	0
1052	0.0220245	49.6	0.000502529	0		1061	0.0228491	48.8	0.00043317	0
1053	0.0260803	50.1	0.000643992	0		1062	0.0268824	49.3	0.000582104	0
1054	0.0294567	50.6	0.000612087	0		1063	0.0302067	49.8	0.000612844	0
1055	0.0330158	51.1	0.00061543	0		1064	0.033994	50.3	0.000673975	0
				1065	0.0380421	50.8	0.00061947	0
				1066	0.0425528	51.3	0.000948458	0

VUV3,-90°C					VUV3,-100°C
file nb	mean	Voltage	sigma	error voltage		file nb	mean	Voltage	sigma	error voltage
1067	0.00376006	45.8	0.000363685	0		1079	0.0343454	46.5	0.000652363	0		0.0342946		0.000609627		0.0468722		0.000960614		0.0621504		0.00109005
1068	0.00777113	46.3	0.000506861	0		1080	0.0384919	47	0.000646497	0		0.0343416		0.000627732		0.0468882		0.000958475		0.0624057		0.00106297
1069	0.0112966	46.8	0.000438431	0		1081	0.0423475	47.5	0.000660117	0		0.0343454		0.000652363					0.0624348		0.000922324
1070	0.0194304	47.3	0.00559168	0		1082	0.0468722	48	0.000960614	0
1071	0.0184293	47.8	0.000524712	0		1083	0.050476	48.5	0.000633404	0		0.0384951		0.000665115		0.050476		0.000633404		0.0668427		0.000948131
1072	0.0222116	48.3	0.000542918	0		1084	0.0540173	49	0.00119811	0		0.038509		0.000626802					0.0666286		0.00110776
1073	0.0261315	48.8	0.000708359	0		1085	0.0584745	49.5	0.000929573	0		0.0384919		0.000646497		0.0540173		0.00119811		0.0667473		0.00123383
1074	0.0297298	49.3	0.00062429	0		1086	0.0621504	50	0.00109005	0
1075	0.0335635	49.8	0.000580227	0		1087	0.0668427	50.5	0.000948131	0		0.0423594		0.000635536		0.0588959		0.000897659		0.068595		0.00106723
1076	0.0374557	50.3	0.000704026	0		1088	0.068595	51	0.00106723	0		0.0423681		0.000645318		0.0584745		0.000929573		0.0710453		0.00189109
				1089	0.0748863	51.5	0.00176057	0		0.0423623		0.000671261		0.0584883		0.000942339

VUV3,-110°C
file nb	mean	Voltage	sigma	error voltage		0.0748863		0.00176057
1090	0.0293984	48.5	0.000595388	0		0.0752041		0.00192572
1091	0.0335134	49	0.000635067	0
1092	0.0373563	49.5	0.000715777	0
1093	0.0412225	50	0.000629866	0
1094	0.0452757	50.5	0.000792846	0
1095	0.0501518	51	0.00141447	0
1096	0.0537853	51.5	0.00114197	0
1097	0.0574518	52	0.00122511	0
1098	0.061298	52.5	0.00132668	0
1099	0.065269	53	0.00103391	0
1100	0.0702038	53.5	0.00299424	0

## Sheet3
MEG, 26°C					MEG,0°C
file nb	mean	Voltage	sigma	error voltage		file nb	mean	Voltage	sigma	error voltage
1101	0.00436023	65	0.000803924	0		1109	0.00319313	63.5	0.000271171	0					3.98E-003
1102	0.00639042	65.4	0.00100176	0		1110	0.00470642	64	0.000256673	0
1103	0.00859203	65.8	0.00105234	0		1111	0.00630469	64.5	0.000339784	0
1104	0.0103269	66.2	0.00244179	0		1112	0.00768537	65	0.000324671	0
1105	0.0130989	66.6	0.00110247	0

MEG,-20°C
file nb	mean	Voltage	sigma	error voltage
1117	0.00392835	62.3	4.51729E-005	0
1118	0.00510234	62.7	0.000282546	0
1119	0.00567039	63.1	0.000371689	0
1120	0.0064014	63.5	0.000310659	0
1121	0.00739144	63.9	0.000287701	0