## Sheet1
0	0.00143252	0.00296159	0.00315307	0.00658106	0.00626864	65		-0.05	0.065	24.1	08:30:00 AM	Run 2
0.1	0.00656297	0.00444183	0.00658523	0.0123216	0.0126207	65.1		0.05	0.165	23.74
0.2	0.00940558	0.00720605	0.0106987	0.0136578	0.0146378	65.2		0.15	0.265	23.67			23.48
0.3	0.0125734	0.0124641	0.0129793	0.016154	0.0167057	65.3		0.25	0.365	23.3				0.005
0.4	0.0145966	0.0136333	0.0156842	0.0180355	0.0192932	65.4		0.35	0.465	23.15
0.5	0.0166235	0.0161643	0.0177546	0.0205075	0.0208101	65.5		0.45	0.565	23.07
0.6	0.0192672	0.0179892	0.0204099	0.0212356	0.0217483	65.6		0.55	0.665	22.97	09:30:00 AM	Run 3		0.055
0.7	0.0209822	0.0200164	0.0212578	0.0227143	0.0241203	65.7		0.65	0.765	22.89
0.8	0.0221194	0.0209318	0.0238147	0.0248766	0.0252253	65.8		0.75	0.865	22.81
0.9	0.0245599	0.0221079	0.0248688	0.0264196	0.0297	65.9		0.85	0.965	22.77
1	0.0276	0.024412	0.0293	0.0305	0.031	66		0.95	1.065	22.68
1.1	0.0291	0.0275	0.0307	0.0315	0.0323	66.1		1.05	1.165	22.54	09:45:00 AM			0
1.2	0.0312	0.0304	0.0312	0.0325	0.0354	66.2		1.15	1.265	22.44
1.3	0.033	0.0324	0.0351	0.0341	0.0371	66.3		1.25	1.365	22.23			22.37
1.4	0.0352	0.0345553	0.0389	0.0417	0.0421	66.4		1.35	1.465	22.13	09:50:00 AM
1.5	0.036	0.0362	0.0398	0.0425	0.0431	66.5		1.45	1.565	21.89	10:00:00 AM
										21.67	10:10:00 AM
										21.5	10:15:00 AM	Run 4
										21.45
										21.39
										21.32
										21.06
										20.99
										20.88
										20.82	10:40:00 AM
									0.2	20.68
										20.62
										20.38	10:50:00 AM
										20.2		run5
										19.98	11:10:00 AM
										19.59	11:25:00 AM
										19.53
										19.41	11:35:00 AM
										19.3
										19.23	11:45:00 AM
										19.07
										18.99
										18.95
										18.91
										18.85	12:10:00 PM
										18.84
										18.88	12:30:00 PM

## Sheet2
VUV3, 28.7°C					VUV3,0°C
file nb	mean	Voltage	sigma	error voltage		file nb	mean	Voltage	sigma	error voltage
1000	2.96E-003	51.5	0.00100746	0		1014	1.36E-002	5.15E+001	0.000518543	0.00E+000
1001	6.02E-003	52	4.81E-004	0		1015	1.66E-002	5.20E+001	0.000534815	0.00E+000
1002	9.74E-003	52.5	5.94E-004	0		1016	2.04E-002	5.25E+001	0.000564982	0.00E+000
1003	1.32E-002	53	6.30E-004	0		1017	2.40E-002	5.30E+001	0.000591857	0.00E+000
1004	0.0168871	53.5	0.000785961	0		1018	2.78E-002	5.35E+001	0.000693151	0.00E+000
1005	0.0208439	54	0.000864596	0		1019	3.15E-002	5.40E+001	0.000713625	0.00E+000
1006	0.0242997	54.5	0.00121415	0		1020	3.54E-002	5.45E+001	0.000750229	0.00E+000
1007	0.0282727	55	0.00122708	0		1021	3.93E-002	5.50E+001	0.000888195	0.00E+000
1008	0.0318961	55.5	0.00109079	0		1022	4.34E-002	5.55E+001	0.000986773	0.00E+000
1009	0.0360149	56	0.00106854	0
1010	0.0394256	56.5	0.00252718	0

VUV3,-20°C					VUV3,-40°C
file nb	mean	Voltage	sigma	error voltage		file nb	mean	Voltage	sigma	error voltage
1023	3.58E-003	4.91E+001	0.000439575	0.00E+000		1038	3.05E-003	4.80E+001	0.000414474	0.00E+000
1024	7.17E-003	4.96E+001	0.000464888	0.00E+000		1039	6.59E-003	4.85E+001	0.00042333	0.00E+000
1025	1.08E-002	5.01E+001	0.000461746	0.00E+000		1040	1.07E-002	4.90E+001	0.00040087	0.00E+000
1026	1.42E-002	5.06E+001	0.000499408	0.00E+000		1041	1.37E-002	4.95E+001	0.00041366	0.00E+000
1027	1.78E-002	5.11E+001	0.000559671	0.00E+000		1042	1.74E-002	5.00E+001	0.000463923	0.00E+000
1028	2.18E-002	5.16E+001	0.000525284	0.00E+000		1043	0.0212979	5.05E+001	0.000531922	0.00E+000
1029	2.57E-002	5.21E+001	0.000595647	0.00E+000		1044	0.0252692	5.10E+001	0.000489309	0.00E+000
1030	2.91E-002	5.26E+001	0.000617504	0.00E+000		1045	0.0287685	5.15E+001	0.00062921	0.00E+000
1031	3.29E-002	5.31E+001	0.000726348	0.00E+000		1046	0.0325149	5.20E+001	0.000612317	0.00E+000
1032	0.0366162	5.36E+001	0.00074273	0.00E+000
1033	0.0410236	5.41E+001	0.000943932	0.00E+000

VUV3,-60°C					VUV3,-80°C
file nb	mean	Voltage	sigma	error voltage		file nb	mean	Voltage	sigma	error voltage
1047	0.00342231	47.1	0.000382724	0.00E+000		1056	0.00429355	4.63E+001	0.000370592	0.00E+000
1048	0.00725733	47.6	0.00044898	0.00E+000		1057	0.00807351	4.68E+001	0.000408024	0.00E+000
1049	0.0109548	48.1	0.000496307	0.00E+000		1058	0.0117648	4.73E+001	0.00041137	0.00E+000
1050	0.0143022	48.6	0.000450548	0.00E+000		1059	0.0152193	4.78E+001	0.000458129	0.00E+000
1051	0.0181772	49.1	0.000476221	0.00E+000		1060	0.0189339	4.83E+001	0.000463285	0.00E+000
1052	0.0220245	49.6	0.000502529	0.00E+000		1061	0.0228491	4.88E+001	0.00043317	0.00E+000
1053	0.0260803	50.1	0.000643992	0.00E+000		1062	0.0268824	4.93E+001	0.000582104	0.00E+000
1054	0.0294567	50.6	0.000612087	0.00E+000		1063	0.0302067	4.98E+001	0.000612844	0.00E+000
1055	0.0330158	51.1	0.00061543	0.00E+000		1064	0.033994	5.03E+001	0.000673975	0.00E+000
				1065	0.0380421	5.08E+001	0.00061947	0.00E+000
				1066	0.0425528	5.13E+001	0.000948458	0.00E+000

VUV3,-90°C					VUV3,-100°C
file nb	mean	Voltage	sigma	error voltage		file nb	mean	Voltage	sigma	error voltage
1067	0.00376006	45.8	0.000363685	0.00E+000		1079	0.0342946	46.5	0.000609627	0
1068	0.00777113	46.3	0.000506861	0.00E+000		1080	0.0384951	47	0.000665115	0
1069	0.0112966	46.8	0.000438431	0.00E+000		1081	0.0423475	47.5	0.000660117	0
1070	0.0194304	47.3	0.00559168	0.00E+000		1082	0.0470293	48	0.000855977	0
1071	0.0184293	47.8	0.000524712	0.00E+000		1083	0.050476	48.5	0.000633404	0
1072	0.0222116	48.3	0.000542918	0.00E+000		1084	0.0549228	49	0.00144022	0
1073	0.0261315	48.8	0.000708359	0.00E+000		1085	0.0588959	49.5	0.000897659	0
1074	0.0297298	49.3	0.00062429	0.00E+000		1086	0.0621504	50	0.00109005	0
1075	0.0335635	49.8	0.000580227	0.00E+000		1087	0.0668427	50.5	0.000948131	0
1076	0.0374557	50.3	0.000704026	0.00E+000		1088	7.11E-002	51	1.90E-003	0
				1089	0.0748863	51.5	0.00176057	0

VUV3,-110°C
file nb	mean	Voltage	sigma	error voltage
1090	2.94E-002	48.5	0.000595388	0.00E+000
1091	0.0335134	49	0.000635067	0.00E+000
1092	0.0373563	49.5	0.000715777	0.00E+000
1093	0.0412225	50	0.000629866	0.00E+000
1094	0.0452757	50.5	0.000792846	0.00E+000
1095	0.0501518	51	0.00141447	0.00E+000
1096	0.0537853	51.5	0.00114197	0.00E+000
1097	5.75E-002	52	1.23E-003	0.00E+000
1098	0.061298	52.5	0.00132668	0.00E+000
1099	0.065269	53	0.00103391	0.00E+000
1100	0.0702038	53.5	0.00299424	0.00E+000

## Sheet3
MEG, 26°C					VUV3,0°C
file nb	mean	Voltage	sigma	error voltage		file nb	mean	Voltage	sigma	error voltage
1101	4.35E-003	65	8.95E-004	0		1014	1.40E+001	5.15E+001	131	0.00E+000	-2.23614
1102	6.63E-003	65.4	1.50E-003	0		1015	0.00E+000	5.20E+001	43	0.00E+000	-inf
1103	8.60E-003	65.8	0.000981966	0		1016	0.00E+000	5.25E+001	2	0.00E+000	-inf
1104	7.59E-003	66.2	0.000882452	0		1017	0.00E+000	5.30E+001	2	0.00E+000	-inf
1105	0.0132382	66.6	0.00144135	0		1018	0.00E+000	5.35E+001	4	0.00E+000	-inf
1106	0.0239488	67	0.00234575	0		1019	0.00E+000	5.40E+001	2	0.00E+000	-inf
1107	0.0532283	67.4	0.0127376	0		1020	0.00E+000	5.45E+001	0	0.00E+000	-nan
1108	0.094842	67.8	0.0033029	0		1021	0.00E+000	5.50E+001	5	0.00E+000	-inf
				1022	4.34E-002	5.55E+001	0.000986773	0.00E+000
1102	6.39E-003		1.00E-003
	8.59E-003		1.05E-003

VUV3,-20°C					VUV3,-40°C
file nb	mean	Voltage	sigma	error voltage		file nb	mean	Voltage	sigma	error voltage
1023	3.58E-003	4.91E+001	0.000439575	0.00E+000		1038	3.05E-003	4.80E+001	0.000414474	0.00E+000
1024	7.17E-003	4.96E+001	0.000464888	0.00E+000		1039	6.59E-003	4.85E+001	0.00042333	0.00E+000
1025	1.08E-002	5.01E+001	0.000461746	0.00E+000		1040	1.07E-002	4.90E+001	0.00040087	0.00E+000
1026	1.42E-002	5.06E+001	0.000499408	0.00E+000		1041	1.37E-002	4.95E+001	0.00041366	0.00E+000
1027	1.78E-002	5.11E+001	0.000559671	0.00E+000		1042	1.74E-002	5.00E+001	0.000463923	0.00E+000
1028	2.18E-002	5.16E+001	0.000525284	0.00E+000		1043	0.0212979	5.05E+001	0.000531922	0.00E+000
1029	2.57E-002	5.21E+001	0.000595647	0.00E+000		1044	0.0252692	5.10E+001	0.000489309	0.00E+000
1030	2.91E-002	5.26E+001	0.000617504	0.00E+000		1045	0.0287685	5.15E+001	0.00062921	0.00E+000
1031	3.29E-002	5.31E+001	0.000726348	0.00E+000		1046	0.0325149	5.20E+001	0.000612317	0.00E+000
1032	0.0366162	5.36E+001	0.00074273	0.00E+000
1033	0.0410236	5.41E+001	0.000943932	0.00E+000

VUV3,-60°C					VUV3,-80°C
file nb	mean	Voltage	sigma	error voltage		file nb	mean	Voltage	sigma	error voltage
1047	0.00342231	47.1	0.000382724	0.00E+000		1056	0.00429355	4.63E+001	0.000370592	0.00E+000
1048	0.00725733	47.6	0.00044898	0.00E+000		1057	0.00807351	4.68E+001	0.000408024	0.00E+000
1049	0.0109548	48.1	0.000496307	0.00E+000		1058	0.0117648	4.73E+001	0.00041137	0.00E+000
1050	0.0143022	48.6	0.000450548	0.00E+000		1059	0.0152193	4.78E+001	0.000458129	0.00E+000
1051	0.0181772	49.1	0.000476221	0.00E+000		1060	0.0189339	4.83E+001	0.000463285	0.00E+000
1052	0.0220245	49.6	0.000502529	0.00E+000		1061	0.0228491	4.88E+001	0.00043317	0.00E+000
1053	0.0260803	50.1	0.000643992	0.00E+000		1062	0.0268824	4.93E+001	0.000582104	0.00E+000
1054	0.0294567	50.6	0.000612087	0.00E+000		1063	0.0302067	4.98E+001	0.000612844	0.00E+000
1055	0.0330158	51.1	0.00061543	0.00E+000		1064	0.033994	5.03E+001	0.000673975	0.00E+000
				1065	0.0380421	5.08E+001	0.00061947	0.00E+000
				1066	0.0425528	5.13E+001	0.000948458	0.00E+000

VUV3,-90°C					VUV3,-100°C
file nb	mean	Voltage	sigma	error voltage		file nb	mean	Voltage	sigma	error voltage
1067	0.00376006	45.8	0.000363685	0.00E+000		1079	0.0342946	46.5	0.000609627	0
1068	0.00777113	46.3	0.000506861	0.00E+000		1080	0.0384951	47	0.000665115	0
1069	0.0112966	46.8	0.000438431	0.00E+000		1081	0.0423475	47.5	0.000660117	0
1070	0.0194304	47.3	0.00559168	0.00E+000		1082	0.0470293	48	0.000855977	0
1071	0.0184293	47.8	0.000524712	0.00E+000		1083	0.050476	48.5	0.000633404	0
1072	0.0222116	48.3	0.000542918	0.00E+000		1084	0.0549228	49	0.00144022	0
1073	0.0261315	48.8	0.000708359	0.00E+000		1085	0.0588959	49.5	0.000897659	0
1074	0.0297298	49.3	0.00062429	0.00E+000		1086	0.0621504	50	0.00109005	0
1075	0.0335635	49.8	0.000580227	0.00E+000		1087	0.0668427	50.5	0.000948131	0
1076	0.0374557	50.3	0.000704026	0.00E+000		1088	7.11E-002	51	1.90E-003	0
				1089	0.0748863	51.5	0.00176057	0

VUV3,-110°C
file nb	mean	Voltage	sigma	error voltage
1090	2.94E-002	48.5	0.000595388	0.00E+000
1091	0.0335134	49	0.000635067	0.00E+000
1092	0.0373563	49.5	0.000715777	0.00E+000
1093	0.0412225	50	0.000629866	0.00E+000
1094	0.0452757	50.5	0.000792846	0.00E+000
1095	0.0501518	51	0.00141447	0.00E+000
1096	0.0537853	51.5	0.00114197	0.00E+000
1097	5.75E-002	52	1.23E-003	0.00E+000
1098	0.061298	52.5	0.00132668	0.00E+000
1099	0.065269	53	0.00103391	0.00E+000
1100	0.0702038	53.5	0.00299424	0.00E+000